## Sheet3
附件1 2015年镇江市水泥物理性能实验室间比对试验结果汇总表
序号 | 单位及样品类别 | 3d抗折 （MPa） | 3d抗压 （MPa） | 抗折偏差 （%） | 抗压偏差 （%） | 结果判定
1 | 丹阳和达混凝土搅拌有限公司（A） | 4.8 | 23 | -9.433962 | -15.75092 | 不满意
2 | 镇江三龙混凝土有限公司（A） | 6.4 | 25 | 20.75472 | -8.424908 | 不满意
3 | 镇江中强混凝土有限公司（A） | 5.3 | 24.4 | 0 | -10.62271 | 不满意
4 | 江苏博宇砼制品有限公司（A） | 5.3 | 24.5 | 0 | -10.25641 | 不满意
5 | 句容东升混凝土工程有限公司（A） | 5.3 | 24.6 | 0 | -9.89011 | 不满意
6 | 镇江港和新型建材有限公司（B） | 6.3 | 26.1 | 12.5 | -7.117438 | 不满意
7 | 江苏建宇混凝土有限公司（C） | 6.7 | 30.5 | 26.41509 | 6.271777 | 不满意
8 | 镇江盘隆建宇混凝土有限公司（C） | 5.2 | 25.6 | -1.886792 | -10.80139 | 不满意
9 | 镇江金顺混凝土有限公司（C） | 5.7 | 25.7 | 7.54717 | -10.45296 | 不满意
10 | 丹阳市淳阳混凝土有限公司（C） | 5.3 | 25.2 | 0 | -12.19512 | 不满意
11 | 江苏名和集团有限公司（C） | 6.3 | 27 | 18.86792 | -5.923345 | 不满意
12 | 丹阳佳固新型建筑材料有限公司（C） | 5.9 | 27.4 | 11.32075 | -4.529617 | 不满意
13 | 镇江四建混凝土有限公司（C） | 4.9 | 24.6 | -7.54717 | -14.28571 | 不满意
14 | 镇江欣会混凝土有限公司（C） | 5.9 | 31.4 | 11.32075 | 9.407666 | 不满意
15 | 江苏大航建筑材料有限公司（C） | 6 | 28.4 | 13.20755 | -1.045296 | 不满意
16 | 镇江亨威混凝土有限公司（C） | 5.8 | 26.2 | 9.433962 | -8.710801 | 可疑
17 | 句容市建筑工程质量检测中心（A） | 5.8 | 27.8 | 9.433962 | 1.831502 | 可疑
18 | 镇江伟益混凝土有限公司（A） | 5.5 | 24.9 | 3.773585 | -8.791209 | 可疑
19 | 江苏云阳集团混凝土有限公司（A） | 4.9 | 25.1 | -7.54717 | -8.058608 | 可疑
20 | 江苏名和建设有限公司（B） | 5.5 | 26.1 | -1.785714 | -7.117438 | 可疑
21 | 句容新基泰新型材料有限公司（B） | 5.1 | 26 | -8.928571 | -7.47331 | 可疑
22 | 镇江市十九冶混凝土有限公司（B） | 5.6 | 26.1 | 0 | -7.117438 | 可疑
23 | 江苏思瀚建材有限公司（B） | 5.5 | 26.1 | -1.785714 | -7.117438 | 可疑
24 | 江苏弘义新型建材有限公司（B） | 5.6 | 26.1 | 0 | -7.117438 | 可疑
25 | 镇江四方建设工程质量检测有限公司（A） | 5.4 | 27.5 | 1.886792 | 0.7326007 | 满意
26 | 镇江市精业工程检测有限公司（A） | 5.5 | 27.6 | 3.773585 | 1.098901 | 满意
27 | 丹阳市建设工程质量检测中心（A） | 5.4 | 27.6 | 1.886792 | 1.098901 | 满意
28 | 扬中市建设工程质量检测中心（A） | 4.9 | 25.9 | -7.54717 | -5.128205 | 满意
29 | 江苏省三鑫富安混凝土制品有限公司（A） | 5.3 | 26.5 | 0 | -2.930403 | 满意
30 | 江苏永兴伟业有限公司（A） | 5 | 25.5 | -5.660377 | -6.593407 | 满意
31 | 江苏正大置业集团混凝土有限公司（A） | 5.2 | 25.7 | -1.886792 | -5.860806 | 满意
32 | 镇江祥龙混凝土有限公司（A） | 5.3 | 26.3 | 0 | -3.663004 | 满意
33 | 江苏腾祥混凝土有限公司（A） | 5.2 | 25.6 | -1.886792 | -6.227106 | 满意
34 | 江苏兴澳混凝土有限公司（A） | 5.5 | 28.6 | 3.773585 | 4.761905 | 满意
35 | 江苏广隆混凝土有限公司（A） | 5.5 | 25.8 | 3.773585 | -5.494505 | 满意
36 | 丹阳市新航混凝土有限公司（A） | 5.1 | 27.7 | -3.773585 | 1.465201 | 满意
37 | 江苏福世特混凝土有限公司（A） | 5.4 | 26.6 | 1.886792 | -2.564103 | 满意
38 | 镇江市丹徒区建筑工程质量检测中心（B） | 5.5 | 27.4 | -1.785714 | -2.491103 | 满意
39 | 镇江新区建设工程质量中心试验室（B） | 5.7 | 27.4 | 1.785714 | -2.491103 | 满意
40 | 镇江建科工程质量检测中心有限公司（B） | 5.5 | 27.4 | -1.785714 | -2.491103 | 满意
41 | 镇江金航工程检测有限公司（B） | 5.4 | 27.1 | -3.571429 | -3.558719 | 满意
42 | 江苏大学土木工程技术研究院有限公司（B） | 5.4 | 27.9 | -3.571429 | -0.7117438 | 满意
43 | 镇江环宇科技建材有限公司（B） | 5.4 | 26.4 | -3.571429 | -6.049822 | 满意
44 | 镇江中瑞混凝土有限公司（B） | 6.1 | 29.3 | 8.928571 | 4.270463 | 满意
45 | 句容成安混凝土有限公司（B） | 5.5 | 26.6 | -1.785714 | -5.338078 | 满意
46 | 江苏锐光砼业有限公司（B） | 5.6 | 26.3 | 0 | -6.405694 | 满意
47 | 江苏润澳新型建材有限公司（B） | 5.6 | 26.7 | 0 | -4.982206 | 满意
48 | 扬中市金大地混凝土有限公司（B） | 5.4 | 26.6 | -3.571429 | -5.338078 | 满意
49 | 江苏广兴集团混凝土有限公司（B） | 5.7 | 27.6 | 1.785714 | -1.779359 | 满意
50 | 镇江亨瑞德建材制品有限公司（B） | 5.4 | 26.6 | -3.571429 | -5.338078 | 满意
51 | 镇江现代混凝土有限公司（B） | 5.5 | 29.8 | -1.785714 | 6.049822 | 满意
52 | 江苏名和混凝土有限公司（C） | 5.5 | 27.1 | 3.773585 | -5.574913 | 满意
53 | 镇江市强龙混凝土有限公司（C） | 5.6 | 27.2 | 5.660377 | -5.226481 | 满意
54 | 镇江明兴混凝土有限公司（C） | 5.5 | 27.5 | 3.773585 | -4.181185 | 满意
55 | 江苏四海混凝土有限公司（C） | 5.5 | 29.1 | 3.773585 | 1.393728 | 满意
56 | 江苏银润混凝土有限公司（C） | 5.6 | 30 | 5.660377 | 4.529617 | 满意
57 | 江苏远宏混凝土有限公司（C） | 5.5 | 27.2 | 3.773585 | -5.226481 | 满意
58 | 江苏金牛特种混凝土有限公司（C） | 5.3 | 28.3 | 0 | -1.393728 | 满意
59 | 镇江市浩空建材有限公司（C） | 5.7 | 26.7 | 7.54717 | -6.968641 | 满意
60 | 镇江市和顺混凝土有限公司（C） | 5.4 | 27.5 | 1.886792 | -4.181185 | 满意
61 | 江苏城科建设发展有限公司（C） | 5.4 | 28.2 | 1.886792 | -1.74216 | 满意
备注： 1、A样品标准值：3d抗折5.3MPa，3d抗压27.3MPa； B样品标准值：3d抗折5.6MPa，3d抗压28.1MPa； C样品标准值：3d抗折5.3MPa，3d抗压28.7MPa。 2、比对试验结果判定标准： 3d抗折强度：¦相对误差¦≤9%为满意，9%<¦相对误差¦《11%为可疑，11%<¦相对误差¦《13%为不满意； 3d抗压强度：¦相对误差¦≤7%为满意，7%<¦相对误差¦《9%为可疑，9%<¦相对误差¦《11%为不满意。